## Olivine
American Mineralogist: June 2016 Deposit AM-16-65509
Kamenetsky et al.: Metasomatic Olivine in the Avebury Ni-sulfide deposit
Table A2. Compositions of the Avebury olivine
sample | SiO2 | FeO | MnO | MgO | NiO | Total | Fo
U066-12a-ps1 | 41.3401 | 8.6148 | 0.7639 | 49.9562 | 0.1849 | 100.8599 | 91.17505
U066-12a-ps2 | 41.3388 | 7.6751 | 0.5325 | 50.9415 | 0.1933 | 100.6812 | 92.20283
U066-12a-ps3 | 41.146 | 8.1458 | 0.5548 | 50.5642 | 0.1966 | 100.6074 | 91.70766
U066-12a-ps4 | 41.1445 | 8.5878 | 0.5644 | 50.2902 | 0.2349 | 100.8218 | 91.2536
U066-12a-ps5 | 41.1031 | 8.1646 | 0.5818 | 50.8643 | 0.2114 | 100.9252 | 91.73509
U066-12a-ps6 | 41.1451 | 7.6198 | 0.4853 | 51.0686 | 0.2049 | 100.5237 | 92.27244
U066-12a-ps7 | 41.2596 | 6.9266 | 0.2222 | 51.9193 | 0.243 | 100.5707 | 93.03355
U066-12a-ps8 | 41.4531 | 7.3155 | 0.194 | 51.4567 | 0.2652 | 100.6845 | 92.61006
U066-12a-ps9 | 41.1998 | 8.3463 | 0.5498 | 50.4229 | 0.2218 | 100.7406 | 91.49912
U066-12a-ps10 | 40.856 | 9.3606 | 0.6969 | 49.2064 | 0.2045 | 100.3244 | 90.35274
U066-12b-ps1 | 40.9561 | 7.75 | 0.4222 | 50.9657 | 0.2928 | 100.3868 | 92.13616
U066-12b-ps2 | 40.3568 | 10.7171 | 0.5059 | 48.1232 | 0.3379 | 100.0409 | 88.88904
U066-12b-ps3 | 40.7948 | 8.8158 | 0.5355 | 49.9982 | 0.3038 | 100.4481 | 90.99459
U066-12b-ps4 | 40.7915 | 8.2414 | 0.6054 | 50.4299 | 0.1998 | 100.268 | 91.59806
U066-12b-ps5 | 40.5073 | 7.8815 | 0.5537 | 50.5842 | 0.2252 | 99.7519 | 91.958
U066-12b-ps6 | 40.5062 | 10.0652 | 0.5968 | 48.6995 | 0.3295 | 100.1972 | 89.60529
U066-12b-ps7 | 40.6427 | 7.4895 | 0.4253 | 50.9614 | 0.2269 | 99.7458 | 92.37976
U066-12b-ps8 | 40.9307 | 7.2533 | 0.4314 | 51.5291 | 0.2543 | 100.3988 | 92.67783
U066-12a_1 | 40.3268 | 8.5137 | 0.6866 | 49.0369 | 0.2041 | 98.7681 | 91.12043
U066-12a_2 | 40.4963 | 7.9882 | 0.613 | 49.861 | 0.1254 | 99.0839 | 91.74964
U066-12a_3 | 40.4227 | 8.49 | 0.5697 | 49.7785 | 0.1758 | 99.4367 | 91.26339
U066-12a_4 | 40.0199 | 9.5603 | 0.8624 | 48.0819 | 0.1953 | 98.7198 | 89.96029
U066-12a_5 | 39.7484 | 8.947 | 1.1032 | 48.1865 | 0.1917 | 98.1768 | 90.56203
U066-12a_6 | 40.1681 | 8.5565 | 0.9932 | 48.7992 | 0.1704 | 98.6874 | 91.04022
U066-12a_7 | 39.8066 | 9.2437 | 0.9453 | 48.1517 | 0.1934 | 98.3407 | 90.27313
U066-12a_8 | 40.0862 | 9.3198 | 0.9344 | 48.4161 | 0.1942 | 98.9507 | 90.24919
U066-12a_9 | 40.022 | 8.2995 | 0.6036 | 49.4554 | 0.2076 | 98.5881 | 91.39155
U066-12a_10 | 40.0225 | 9.0613 | 1.1777 | 48.1765 | 0.1931 | 98.6311 | 90.45117
U066-12a_11 | 40.2774 | 8.2833 | 0.7677 | 49.4315 | 0.1387 | 98.8986 | 91.40311
U066-12a_12 | 40.2058 | 8.4079 | 1.0501 | 48.7424 | 0.1607 | 98.5669 | 91.17273
U066-12a_13 | 40.0127 | 8.5991 | 0.6807 | 49.2753 | 0.1348 | 98.7026 | 91.07883
U066-12a_14 | 40.2623 | 7.8696 | 0.5639 | 49.7246 | 0.1052 | 98.5256 | 91.84166
U066-12a_15 | 39.8361 | 9.0362 | 1.2629 | 48.2866 | 0.1814 | 98.6032 | 90.49476
U066-12a_16 | 40.2132 | 8.1621 | 0.5156 | 49.4551 | 0.2898 | 98.6358 | 91.52194
U066-12a_17 | 40.007 | 8.9926 | 1.3539 | 48.3345 | 0.1778 | 98.8658 | 90.54477
U066-12a_18 | 39.953 | 8.538 | 1.1732 | 48.4344 | 0.1657 | 98.2643 | 90.99657
U066-12a_19 | 40.3426 | 8.9803 | 1.1565 | 48.6322 | 0.1698 | 99.2814 | 90.60886
U066-12a_20 | 40.195 | 9.0204 | 1.1999 | 48.2679 | 0.1833 | 98.8665 | 90.50647
U066-12a_21 | 40.2278 | 8.7702 | 1.3665 | 48.3095 | 0.1517 | 98.8257 | 90.75266
U066-12a_22 | 39.8725 | 9.6017 | 1.2628 | 47.5543 | 0.1517 | 98.443 | 89.82075
U066-12a_23 | 40.1332 | 8.8276 | 1.1318 | 48.7397 | 0.1869 | 99.0192 | 90.77229
U066-12a_24 | 40.0606 | 8.8553 | 1.3625 | 48.4127 | 0.169 | 98.8601 | 90.68933
U066-12a_25 | 40.4631 | 8.5124 | 0.1303 | 49.6509 | 0.3719 | 99.1286 | 91.22182
U066-12a_26 | 40.2333 | 9.1328 | 1.1598 | 48.4639 | 0.1496 | 99.1394 | 90.43465
U066-12a_27 | 40.4783 | 8.6121 | 0.5855 | 49.4981 | 0.1299 | 99.3039 | 91.10318
U066-12a_28 | 40.1915 | 8.6468 | 0.7084 | 49.2653 | 0.1217 | 98.9337 | 91.03212
U066-12a_29 | 39.8244 | 9.8544 | 0.9414 | 47.866 | 0.1069 | 98.5931 | 89.64159
U066-12a_30 | 39.7308 | 9.3889 | 0.7092 | 48.2348 | 0.1449 | 98.2086 | 90.15073
U066-12a_31 | 39.954 | 9.1456 | 0.5798 | 48.4309 | 0.1391 | 98.2494 | 90.41662
U066-12a_32 | 39.9652 | 8.8751 | 0.9899 | 48.4508 | 0.1308 | 98.4118 | 90.67711
U066-12a_33 | 40.3486 | 10.2137 | 0.1987 | 48.541 | 0.3329 | 99.6349 | 89.43733
U066-12a_34 | 39.9775 | 8.874 | 0.7914 | 48.7472 | 0.1181 | 98.5082 | 90.72958
U066-12a_35 | 39.7624 | 8.8273 | 0.8453 | 48.1941 | 0.1338 | 97.7629 | 90.67786
U066-12a_36 | 39.8009 | 9.3349 | 1.1867 | 47.9091 | 0.1784 | 98.41 | 90.14178
U066-12a_37 | 39.6844 | 9.458 | 0.6587 | 48.49 | 0.1561 | 98.4472 | 90.13246
U066-12a_38 | 39.5651 | 8.9652 | 1.2335 | 47.9473 | 0.1728 | 97.8839 | 90.50195
U066-12a_39 | 39.6748 | 9.2049 | 1.2838 | 48.3055 | 0.1823 | 98.6513 | 90.33787
U066-12a_40 | 40.3145 | 8.6021 | 0.5458 | 49.3866 | 0.1365 | 98.9855 | 91.09432
U066-12a_41 | 40.0421 | 9.1474 | 1.2988 | 48.3842 | 0.1431 | 99.0156 | 90.40655
U066-12a_42 | 39.9858 | 10.6262 | 0.5706 | 47.6223 | 0.278 | 99.0829 | 88.86981
U066-12a_43 | 40.0127 | 9.3693 | 0.7721 | 48.3583 | 0.2072 | 98.7196 | 90.19191
U066-12a_44 | 40.342 | 8.0626 | 0.5677 | 49.5332 | 0.1398 | 98.6453 | 91.62874
U066-12a_45 | 40.1096 | 8.6679 | 0.7364 | 49.0902 | 0.1011 | 98.7052 | 90.98304
U066-12a_46 | 40.1991 | 8.5241 | 0.6743 | 49.1439 | 0.1341 | 98.6755 | 91.12819
U066-12a_47 | 40.4932 | 7.9778 | 0.6037 | 49.6746 | 0.1309 | 98.8802 | 91.73113
U066-12a_48 | 39.8725 | 8.8515 | 1.3018 | 48.0763 | 0.1811 | 98.2832 | 90.63393
U066-12a_49 | 40.6549 | 7.6048 | 0.4733 | 50.1234 | 0.2155 | 99.0719 | 92.15244
U066-12a_50 | 40.5292 | 8.3987 | 0.5336 | 49.5944 | 0.1493 | 99.2052 | 91.31989
U066-12a_51 | 40.3255 | 8.9936 | 1.2287 | 48.6016 | 0.1836 | 99.333 | 90.5909
U066-12a_52 | 40.1925 | 9.7794 | 0.6473 | 48.1066 | 0.2538 | 98.9796 | 89.7585
U066-12a_53 | 40.7469 | 8.0258 | 0.5543 | 50.0124 | 0.1488 | 99.4882 | 91.73703
U066-12a_54 | 40.4978 | 8.0368 | 0.5957 | 50.0958 | 0.1441 | 99.3702 | 91.73928
U066-12a_55 | 40.4368 | 7.8719 | 0.6134 | 49.8982 | 0.1231 | 98.9434 | 91.86555
U066-12a_56 | 40.3451 | 8.4452 | 0.5528 | 49.2365 | 0.1167 | 98.6963 | 91.21818
U066-12a_57 | 40.5379 | 8.0586 | 0.5769 | 49.4605 | 0.1037 | 98.7376 | 91.62127
U066-12a_58 | 40.5272 | 7.3654 | 0.4809 | 50.5036 | 0.1851 | 99.0622 | 92.43368
U066-12a_59 | 40.4597 | 7.4468 | 0.4877 | 50.0368 | 0.1779 | 98.6089 | 92.29064
U066-12a_60 | 40.4824 | 8.6528 | 0.6829 | 49.5763 | 0.1192 | 99.5136 | 91.07773
U066-12a_61 | 40.6448 | 8.406 | 0.4041 | 49.2339 | 0.2992 | 98.988 | 91.25495
U066-12a_62 | 40.495 | 8.8944 | 1.3204 | 48.6192 | 0.1426 | 99.4716 | 90.68807
U066-12a_63 | 40.2041 | 9.5361 | 0.6658 | 48.6747 | 0.1465 | 99.2272 | 90.09306
U066-12a_64 | 40.1447 | 9.3692 | 1.0051 | 48.506 | 0.1831 | 99.2081 | 90.21895
U066-12a_65 | 40.0798 | 8.8627 | 1.074 | 48.3104 | 0.1753 | 98.5022 | 90.66439
U066-12a_66 | 40.2925 | 8.9922 | 1.1144 | 48.0992 | 0.1713 | 98.6696 | 90.50329
U066-12a_67 | 40.0317 | 9.0513 | 1.0588 | 48.0922 | 0.1774 | 98.4114 | 90.44558
U066-12a_68 | 40.8163 | 7.1895 | 0.4145 | 50.6076 | 0.207 | 99.2349 | 92.61509
U066-12a_69 | 40.3472 | 8.8706 | 0.5864 | 48.7662 | 0.1386 | 98.709 | 90.73608
U066-12a_70 | 40.387 | 9.2169 | 0.6746 | 48.7936 | 0.1286 | 99.2007 | 90.41398
U066-12a_71 | 40.6402 | 7.6804 | 0.4196 | 49.811 | 0.3542 | 98.9054 | 92.03489
U066-12a_72 | 40.4141 | 10.1388 | 0.5513 | 47.9068 | 0.3609 | 99.3719 | 89.3825
U066-12a_74 | 40.7305 | 7.6366 | 0.855 | 49.567 | 0.3097 | 99.0988 | 92.04082
U066-12a_75 | 40.5728 | 8.1038 | 0.5615 | 50.0008 | 0.135 | 99.3739 | 91.66165
U066-12a_76 | 40.5369 | 7.4281 | 0.5531 | 50.1063 | 0.2006 | 98.825 | 92.31836
U066-12a_77 | 39.968 | 8.6486 | 1.1897 | 48.4275 | 0.1442 | 98.378 | 90.88939
U066-12a_78 | 39.8384 | 10.1412 | 0.2052 | 47.6062 | 0.3556 | 98.1466 | 89.32035
U066-12a_79 | 40.3064 | 9.1699 | 1.1945 | 48.4406 | 0.1961 | 99.3075 | 90.39535
U066-12a_80 | 40.2112 | 8.5253 | 0.809 | 48.7673 | 0.1088 | 98.4216 | 91.06465
U066-12a_81 | 40.5798 | 8.5036 | 0.6813 | 49.4363 | 0.1232 | 99.3242 | 91.19539
U066-12a_82 | 39.8596 | 10.1068 | 0.7183 | 47.8398 | 0.1172 | 98.6417 | 89.3992
U066-12a_83 | 40.0265 | 8.9784 | 1.1357 | 48.1814 | 0.1539 | 98.4759 | 90.53113
U066-12a_84 | 40.2986 | 8.5778 | 0.6811 | 49.1893 | 0.1161 | 98.8629 | 91.08479
U066-12a_85 | 40.0915 | 9.264 | 0.6337 | 48.5127 | 0.1349 | 98.6368 | 90.31935
U066-12a_86 | 40.0568 | 9.4545 | 0.929 | 47.8615 | 0.2007 | 98.5025 | 90.01914
U066-12a_87 | 39.8395 | 9.2761 | 0.9964 | 47.8977 | 0.1757 | 98.1854 | 90.19569
U066-12a_88 | 39.9265 | 9.2696 | 0.9822 | 47.6771 | 0.1914 | 98.0468 | 90.16101
U066-12a_89 | 40.5782 | 8.4618 | 0.8564 | 48.9095 | 0.2111 | 99.017 | 91.14882
U066-12a_90 | 40.3414 | 9.3206 | 0.6722 | 48.7754 | 0.146 | 99.2556 | 90.31331
U066-12a_91 | 40.226 | 9.1288 | 1.0839 | 48.5959 | 0.1324 | 99.167 | 90.46193
U066-12a_92 | 40.4823 | 9.2031 | 0.6025 | 48.6485 | 0.166 | 99.1024 | 90.40115
U066-12a_93 | 40.3677 | 8.4868 | 0.6039 | 49.0011 | 0.1442 | 98.6037 | 91.14011
U066-12a_94 | 40.3402 | 8.5445 | 1.1799 | 48.472 | 0.2008 | 98.7374 | 90.9967
U066-12a_95 | 40.1072 | 9.116 | 0.6717 | 48.3555 | 0.151 | 98.4014 | 90.4312
U066-12a_96 | 39.7672 | 10.4886 | 0.9327 | 47.4806 | 0.1897 | 98.8588 | 88.96887
U066-12a_97 | 40.0257 | 9.58 | 0.981 | 47.7794 | 0.1765 | 98.5426 | 89.88444
U066-12a_98 | 40.15 | 8.885 | 0.619 | 48.9191 | 0.1305 | 98.7036 | 90.74875
U066-12a_99 | 40.0614 | 8.8768 | 1.1504 | 48.2515 | 0.1758 | 98.5159 | 90.64058
U066-12a_100 | 40.4124 | 9.8483 | 0.6892 | 48.7235 | 0.1539 | 99.8273 | 89.81097
A193-653_002 | 40.6492 | 8.1828 | 0.5298 | 49.6652 | 0.2699 | 99.2969 | 91.53517
A193-653_003 | 40.5399 | 9.4722 | 0.5734 | 48.4389 | 0.2166 | 99.241 | 90.10972
A193-653_007 | 40.2927 | 9.1013 | 0.6257 | 48.8494 | 0.1981 | 99.0672 | 90.53262
A193-653_014 | 40.4317 | 9.8394 | 0.76 | 48.498 | 0.2143 | 99.7434 | 89.77674
A193-653_017 | 40.1771 | 8.6529 | 0.518 | 49.0653 | 0.218 | 98.6313 | 90.99308
A193-653_019 | 40.5007 | 8.4081 | 0.5819 | 49.5275 | 0.2782 | 99.2964 | 91.3003
A193-653_027 | 40.4706 | 9.2126 | 0.6245 | 48.8953 | 0.2527 | 99.4557 | 90.43605
A193-653_115 | 40.3395 | 8.6483 | 0.5403 | 49.1095 | 0.2089 | 98.8465 | 91.00481
A193-653_117 | 40.2364 | 8.4848 | 0.5955 | 49.1794 | 0.2147 | 98.7108 | 91.17129
A193-653_128 | 40.2374 | 9.2009 | 0.5008 | 48.6387 | 0.1879 | 98.7657 | 90.40148
A193-653_129 | 40.2514 | 9.5 | 0.7014 | 48.3388 | 0.2234 | 99.015 | 90.06507
A193-653_201 | 40.35 | 9.0271 | 0.6265 | 49.1455 | 0.2608 | 99.4099 | 90.65388
A193-653_204 | 40.2935 | 8.662 | 0.6115 | 49.2792 | 0.2067 | 99.0529 | 91.02008
A193-653_205 | 40.7552 | 7.6459 | 0.4719 | 50.4941 | 0.2062 | 99.5733 | 92.16674
A193-653_206 | 40.3663 | 8.2461 | 0.5787 | 49.5543 | 0.2296 | 98.975 | 91.45782
A193-653_209 | 40.1184 | 9.2696 | 0.6364 | 48.4339 | 0.2216 | 98.6799 | 90.29984
A193-653_213 | 40.3597 | 9.1033 | 0.6337 | 48.7083 | 0.2371 | 99.0421 | 90.50591
A193-653_214 | 41.0212 | 8.8338 | 0.5937 | 49.6185 | 0.1927 | 100.2599 | 90.91509
A193-653_217 | 40.6354 | 8.5329 | 0.5551 | 49.5311 | 0.2156 | 99.4701 | 91.18314
A193-653_226 | 40.5407 | 9.1778 | 0.723 | 49.0201 | 0.2297 | 99.6913 | 90.49069
A193-653_227 | 40.4758 | 8.5809 | 0.5714 | 49.1531 | 0.1689 | 98.9501 | 91.07587
A193-653_1101 | 40.742 | 6.9797 | 0.4306 | 50.6462 | 0.1991 | 98.9976 | 92.82019
A193-653_1102 | 40.4372 | 8.2962 | 0.5438 | 49.6705 | 0.2253 | 99.173 | 91.42875
A193-653_1171 | 40.3865 | 8.007 | 0.5806 | 49.5086 | 0.2115 | 98.6942 | 91.67787
A193-653_1251 | 40.0202 | 8.8986 | 0.628 | 48.7818 | 0.1963 | 98.5249 | 90.71225
A193-653_1252 | 40.2732 | 9.414 | 0.6726 | 48.1702 | 0.1829 | 98.7129 | 90.11507
A193-653_2071 | 40.6862 | 8.2506 | 0.588 | 50.0318 | 0.2204 | 99.777 | 91.52821
A193-653_2072 | 40.4673 | 8.2132 | 0.5292 | 49.7716 | 0.2051 | 99.1864 | 91.52301
A193-653_2121 | 40.3682 | 9.9302 | 0.6397 | 48.3228 | 0.1851 | 99.446 | 89.65862
A193-653_2122 | 40.1526 | 10.4933 | 0.5996 | 47.877 | 0.1733 | 99.2958 | 89.04583
A193-653_2151 | 40.9028 | 8.6418 | 0.6257 | 49.6569 | 0.1835 | 100.0107 | 91.10124
A193-653_2152 | 40.2782 | 9.3186 | 0.6756 | 48.7452 | 0.2208 | 99.2384 | 90.30977
A193-653_2153 | 40.0967 | 9.252 | 0.5772 | 48.7055 | 0.2128 | 98.8442 | 90.36527
A193-653_2161 | 40.4753 | 8.6843 | 0.6066 | 49.4941 | 0.2455 | 99.5058 | 91.03462
A193-653_2162 | 40.4039 | 9.0128 | 0.5922 | 49.275 | 0.2128 | 99.4967 | 90.68954
A193-653_2181 | 40.431 | 8.8773 | 0.6685 | 49.2456 | 0.1337 | 99.3561 | 90.81169
A193-653_2182 | 40.3741 | 9.2215 | 0.6387 | 48.6954 | 0.1977 | 99.1274 | 90.39218
A193-653_2251 | 40.8963 | 8.0464 | 0.6277 | 50.158 | 0.2069 | 99.9353 | 91.73964
A193-653_2252 | 40.6285 | 7.9127 | 0.6488 | 50.0469 | 0.1998 | 99.4367 | 91.84914