## Feuille1
American Mineralogist: July 2020 Deposit AM-20-77308
CHASSÉ ET AL.: FIRST-PRINCIPLES STUDY OF SCANDIUM TRAPPING BY IRON OXIDES
Table S1 Interatomic Fe–O and Sc–O distances before and after Sc substitution and percentage of bond length relaxation associated with the Fe-Sc substitution
Goethite
Interatomic distances (Å)
Oxygen neighbor | Fe–O | Sc–O (isolated) | Difference relative to Fe–O distances (%) | Sc–O (paired) | Difference relative to Fe–O distances (%)
O1 | 1.9 | 2.03 | 6.842105 | 2.03 | 6.403941
O2 | 1.98 | 2.07 | 4.545455 | 2.04 | 2.941176
O3 | 1.98 | 2.07 | 4.545455 | 2.08 | 4.807692
O4 | 2.12 | 2.16 | 1.886792 | 2.16 | 1.851852
O5 | 2.12 | 2.16 | 1.886792 | 2.16 | 1.851852
O6 | 2.14 | 2.15 | 0.4672897 | 2.15 | 0.4651163
Hematite
Interatomic distances (Å)
Oxygen neighbor | Fe–O | Sc–O (isolated) | Difference relative to Fe–O distances (%) | Sc–O (paired) | Difference relative to Fe–O distances (%)
O1 | 1.93 | 2.04 | 5.699482 | 2.03 | 5.181347
O2 | 1.93 | 2.04 | 5.699482 | 2.03 | 5.181347
O3 | 1.93 | 2.04 | 5.699482 | 2.03 | 5.181347
O4 | 2.14 | 2.17 | 1.401869 | 2.19 | 2.336449
O5 | 2.14 | 2.17 | 1.401869 | 2.19 | 2.336449
O6 | 2.14 | 2.17 | 1.401869 | 2.19 | 2.336449
Table S1